## Sheet1
Polymer Name | Acrylate Low | Acrylate High | Sulfonate Low | Sulfonate High | Mw Low | Mw High | Discontinued | Notes
A7000 | [6 empty] | 0
A7001 | [6 empty] | 0
A7002 | [6 empty] | 0
A7003 | [6 empty] | 0
EXPN 4939 |  |  |  |  | 8 | 8 | 0
EXPN 4955 (EOR A30L) |  |  |  |  | 8 | 8 | 0
EXPN E-4956 |  |  |  |  | 20 | 20 | 0
EXPN 4986 |  |  |  |  | 8 | 10 | 0 | Contains stabilizer.
EXPN E-4986N |  |  | 0 | 0 |  |  | 0
EXPN 4987 |  |  | 0 | 0 | 5 | 7 | 0 | Contains stabilizer.
EXPN E-4988 |  |  | 25 | 25 |  |  | 0
EXPN E-5019 |  |  |  |  | 6 | 6 | 0 | AMPS
EXPN E-5020 |  |  |  |  | 3 | 4 | 0 | AMPS
EXPN E-5299 | [6 empty] | 0 | Liquid polymer, store at room conditions.
KemSweep A-5257 | [6 empty] | 0
KemSweep A-5265 | [6 empty] | 0
KemSweep A-5271 | [6 empty] | 0 | AMPS?
KemSweep A-5289 | [6 empty] | 0
KemSweep A-5291 | [6 empty] | 0
KemSweep E-5303 | [6 empty] | 0
EXPN E-5303 | 20 | 20 | 10 | 10 |  |  | 0
EXPN E-5336 | [6 empty] | 0
KemSweep A-5365 | [6 empty] | 0
EXPN E-5366 |  |  | 15 | 15 |  |  | 0
KemSweep A-5902 | [6 empty] | 0
KemSweep A-5903 | [6 empty] | 0
KemSweep NLP 5001 | [6 empty] | 0 | Liquid polymer, store at room conditions.