## Sheet1
Polymer Name | Acrylate Low | Acrylate High | Sulfonate Low | Sulfonate High | Mw Low | Mw High | Discontinued | Notes
Flocomb C 6240 | 30 | 40 | 0 | 5 | 18 | 22 | 0 | Comb polymer.
Flocomb C 6525 | 25 | 30 | 0 | 5 | 20 | 24 | 0 | Comb polymer.
Flocomb C 6725 | 20 | 30 | 5 | 10 | 20 | 24 | 0 | Comb polymer.
Flocomb C 7025 | 20 | 30 | 5 | 10 | 20 | 24 | 0 | Comb polymer.
FLOPAAM 3130 S | 25 | 30 | 0 | 0 | 2 | 4 | 0
FLOPAAM 3230 S | 25 | 30 | 0 | 0 | 3 | 5 | 0
FLOPAAM 3330 S | 25 | 30 | 0 | 0 | 5 | 8 | 0
FLOPAAM 3430 S | 25 | 30 | 0 | 0 | 8 | 12 | 0
FLOPAAM 3530 S | 25 | 30 | 0 | 0 | 12 | 15 | 0
Flopaam 3625 CM | 25 | 30 | 0 | 0 | 15 | 20 | 0
FLOPAAM 3630 S | 25 | 30 | 0 | 0 | 15 | 20 | 0
FLOPAAM 3631 S | 25 | 30 | 0 | 0 | 15 | 20 | 0
FLOPAAM 5115 | 10 | 20 | 10 | 20 | 8 | 10 | 0
FLOPAAM 5115 SH | 10 | 20 | 10 | 20 | 10 | 14 | 0
FLOPAAM 5115 VHM | 10 | 20 | 10 | 20 | 12 | 16 | 0
FLOPAAM 5115 XV | 10 | 20 | 10 | 20 | 18 | 20 | 0
FLOPAAM 5205 | 20 | 30 | 5 | 15 | 8 | 10 | 0
FLOPAAM 5205 SH | 20 | 30 | 5 | 15 | 10 | 12 | 0
FLOPAAM 5205 VHM | 20 | 30 | 5 | 15 | 10 | 14 | 0
FLOPAAM 5205 XV | 20 | 30 | 5 | 15 | 16 | 20 | 0
FLOPAAM 6025 S | 25 | 30 | 0 | 0 | 20 | 24 | 0
FLOPAAM 6030 S | 25 | 35 | 0 | 0 | 22 | 26 | 0
FLOPAAM 6035 S | 25 | 35 | 0 | 0 | 22 | 26 | 0
FLOPAAM 6040 D | 30 | 40 | 0 | 0 | 22 | 26 | 0
FLOPAAM AN 110 | 0 | 0 | 5 | 15 | 5 | 7 | 0
FLOPAAM AN 110 VHM | 0 | 0 | 5 | 15 | 8 | 10 | 0
FLOPAAM AN 125 | 0 | 0 | 20 | 30 | 4 | 6 | 0
FLOPAAM AN 125 MPM | 0 | 0 | 20 | 30 | 3 | 5 | 0
FLOPAAM AN 125 SH | 0 | 0 | 20 | 30 | 7 | 9 | 0
FLOPAAM AN 125 VHM | 0 | 0 | 20 | 30 | 9 | 11 | 0
FLOPAAM AN 125 VLM | 0 | 0 | 20 | 30 | 1 | 3 | 0
FLOPAAM AN 132 | 0 | 0 | 25 | 35 | 4 | 6 | 0
FLOPAAM AN 132 SH | 0 | 0 | 25 | 35 | 7 | 9 | 0
FLOPAAM AN 132 VHM | 0 | 0 | 25 | 35 | 9 | 11 | 0
FLOPAAM DL 333 | [6 empty] | 1
FLOPAAM DX 363 | [6 empty] | 1
Flopaam DP/DW 215 | 20 | 30 | 20 | 30 | 4 | 6 | 0
Floret AN 907 PG | 5 | 15 | 5 | 15 | 5 | 7 | 0
Superpusher B 192 | [6 empty] | 0 | Associative polymer.
Superpusher C 319 | 25 | 30 | 0 | 0 |  |  | 0 | Associative polymer.
Superpusher D 118 | 25 | 30 | 0 | 0 |  |  | 0 | Associative polymer.
SUPERPUSHER SAV 10 |  |  |  |  | 3 | 5 | 0 | Unconfirmed sulfonation of 100%.
SUPERPUSHER SAV 10 XV |  |  |  |  | 13 | 15 | 0 | Unconfirmed sulfonation of 100%.
SAV 19 |  |  |  |  | 3 | 5 | 0 | Unconfirmed sulfonation of 90%.
SAV 28 |  |  |  |  | 3 | 5 | 0 | Unconfirmed sulfonation of 80%.
SAV 28 XV |  |  |  |  | 12 | 14 | 0 | Unconfirmed sulfonation of 80%.
SUPERPUSHER SAV 37 |  |  |  |  | 3 | 5 | 0 | Unconfirmed sulfonation of 70%.
SUPERPUSHER SAV 37 XV |  |  |  |  | 12 | 14 | 0 | Unconfirmed sulfonation of 70%.
SUPERPUSHER SAV 55 |  |  |  |  | 3 | 5 | 0 | Unconfirmed sulfonation of 50%.
SUPERPUSHER SAV 55 XV |  |  |  |  | 10 | 12 | 0 | Unconfirmed sulfonation of 50%.
SAV 73 XV |  |  | 25 | 35 | 12 | 15 | 0
SUPERPUSHER SAV 82 XV |  |  | 20 | 30 | 12 | 14 | 0
SUPERPUSHER SAV 225 | [6 empty] | 1
SUPERPUSHER SAV 226 | [6 empty] | 1
SUPERPUSHER SAV 333 | [6 empty] | 1