## Sheet1
Polymer Name | Acrylate Low | Acrylate High | Sulfonate Low | Sulfonate High | Mw Low | Mw High | Discontinued | Notes
ZLPAM LH2500 | 20 | 25 |  |  | 25 | 30 | 0 | T rating <= 100C, rec perm >=300 mD
ZLPAM 30515 |  | 15 |  |  | 5 | 10 | 0 | T rating <= 100C, rec perm <=300 mD
ZLPAM 30517 |  | 15 |  |  | 10 | 15 | 0 | T rating <= 100C, rec perm <=300 mD
ZLPAM 31751 | 15 | 20 | 10 | 20 | 25 | 30 | 0 | T rating <= 100C, rec perm >=300 mD
ZLPAM 40313 |  | 15 |  |  | 5 | 10 | 0 | T rating <= 100C, rec perm <=300 mD
ZLPAM 40321 |  | 15 |  |  | 5 | 10 | 0 | T rating <= 100C, rec perm <=300 mD
ZLPAM 40339 | 2 | 8 | 20 | 50 | 20 | 25 | 0 | T rating <= 100C, rec perm <=300 mD
ZLPAM 40520 |  | 15 |  |  | 5 | 10 | 0 | T rating <= 100C, rec perm <=300 mD
ZLPAM 40524 |  | 15 |  |  | 10 | 15 | 0 | T rating <= 100C, rec perm <=300 mD
ZLPAM 50539 | 2 | 10 |  |  | 20 | 25 | 0 | T rating <= 120C, rec perm >=300 mD